## Sheet1
| Trials | Total mixture (g) | Propanol (g) | PTFE (g)
0 | 10 | 2.5 | 2.5 | 5
1 | 11 |  | 2.5 | 7.5
2 | 12 |  | 2.5 | 10
3 | 13 |  | 5 | 5
4 | 14 |  | 5 | 7.5
5 | 15 |  | 5 | 10
6 | 16 |  | 7.5 | 5
7 | 17 |  | 7.5 | 7.5
8 | 18 |  | 7.5 | 10
SUM |  | 2.5 | 45 | 67.5