## Sheet1
Sample | Plateau Voltage (V) | Discharge Time (s) | Peak Power (W) | Shutdown Current (A)
1 | 0.7 | 8920 | 0.066 | 0.2184
2 | 0.4 | 9997 | 0.053 | 0.1826
3 | 0.8 | 6106 | 0.116 | 0.2817
4 | 1.2 | 8517 | 0.098 | 0.3013
5 | 0.5 | 7574 | 0.043 | 0.1333
6 | 0.7 | 8600 | 0.026 | 0.0683
7 | 0.9 | 8413 | 0.049 | 0.166
8 | 1.1 | 7823 | 0.07 | 0.2613
9 | 0.6 | 8008 | 0.018 | 0.0896