## Sheet1
Samples | Initial Mass (g) | Final Mass (g) | Mass Difference (g) | Specific Capacity (Ah/g)
1 | 2.84 | 2.7981 | 0.0419 | 2.957
2 | 2.9 | 2.835 | 0.065 | 2.136
3 | 2.91 | 2.88 | 0.03 | 2.827
4 | 2.8477 | 2.8 | 0.0477 | 2.48
5 | 2.87 | 2.84 | 0.03 | 3.507
6 | 2.82 | 2.78 | 0.04 | 2.986
7 | 2.93 | 2.88 | 0.05 | 2.337
8 | 2.822 | 2.776 | 0.046 | 2.362
9 | 2.89 | 2.85 | 0.04 | 2.781